## Sheet1
source | processing time (s) | year | support_material | support_geometry | support_material_MWCO | support_material_water_permeance | polycation_name | polycation_Mw_range | polycation_concentration | polycation_pH | polycation_electrolyte_salt | polycation_electrolyte_salt_concentration | polyanion_name | polyanion_Mw_range | polyanion_concentration | polyanion_pH | polyanion_electrolyte_salt | polyanion_electrolyte_salt_concentration | assembly_mode | assembly_position | polycation_deposition_time | polyanion_deposition_time | first_layer | outermost_layer | crosslinker | crosslinker_concentration | crosslinking_time | bilayer_number | active_layer_thickness | water_contact_angle | zeta_potential | PE_water_test_pressure | PE_water_permeance | rejection_salt | rejection_salt_concentration | rejection_salt_test_pressure | rejection_salt_permeance | salt_rejection
10.1016%j.desal.2014.03.013 | 69.27 | 2014 | PES | hollow fiber | 70000 | 350 | PAH | 120-200 |  | 4.5 | NaCl | 146.1 | PSS | 500 |  |  | NaCl | 29.22 | static | hollow_fiber_outer | 5 | 2 | PSS | PAH |  |  |  | 2 |  |  |  | 2 |  | MgCl2 | 1000 | 2 | 12 | 94
10.1016%j.desal.2014.03.013 | 69.27 | 2014 | PES | hollow fiber | 70000 | 350 | PAH | 120-200 |  | 4.5 | NaCl | 146.1 | PSS | 500 |  |  | NaCl | 29.22 | static | hollow_fiber_outer | 5 | 2 | PSS | PAH |  |  |  | 2 |  |  |  | 2 |  | MgCl2 | 500 | 2 | 11 | 91
10.1016%j.desal.2014.03.013 | 69.27 | 2014 | PES | hollow fiber | 70000 | 350 | PAH | 120-200 |  | 4.5 | NaCl | 146.1 | PSS | 500 |  |  | NaCl | 29.22 | static | hollow_fiber_outer | 5 | 2 | PSS | PAH |  |  |  | 2 |  |  |  | 2 |  | CaCl2 | 900 | 2 | 11 | 87
10.1016%j.desal.2014.03.013 | 69.27 | 2014 | PES | hollow fiber | 70000 | 350 | PAH | 120-200 |  | 4.5 | NaCl | 146.1 | PSS | 500 |  |  | NaCl | 29.22 | static | hollow_fiber_outer | 5 | 2 | PSS | PAH |  |  |  | 2 |  |  |  | 2 |  | NaCl | 1600 | 2 | 11 | 11
10.1016%j.desal.2014.03.013 | 69.27 | 2014 | PES | hollow fiber | 70000 | 350 | PEI | 250 |  | 11 | NaCl | 146.1 | PSS | 500 |  |  | NaCl | 29.22 | static | hollow_fiber_outer | 5 | 2 | PSS | PEI |  |  |  | 2 |  |  |  | 2 |  | MgCl2 | 1000 | 2 | 14 | 79
10.1016%j.desal.2014.03.013 | 69.27 | 2014 | PES | hollow fiber | 70000 | 350 | PEI | 250 |  | 11 | NaCl | 146.1 | PSS | 500 |  |  | NaCl | 29.22 | static | hollow_fiber_outer | 5 | 2 | PSS | PEI |  |  |  | 2 |  |  |  | 2 |  | MgCl2 | 500 | 2 | 9 | 45
10.1016%j.desal.2014.03.013 | 69.27 | 2014 | PES | hollow fiber | 70000 | 350 | PEI | 250 |  | 11 | NaCl | 146.1 | PSS | 500 |  |  | NaCl | 29.22 | static | hollow_fiber_outer | 5 | 2 | PSS | PEI |  |  |  | 2 |  |  |  | 2 |  | CaCl2 | 900 | 2 | 9 | 40
10.1016%j.desal.2014.03.013 | 69.27 | 2014 | PES | hollow fiber | 70000 | 350 | PEI | 250 |  | 11 | NaCl | 146.1 | PSS | 500 |  |  | NaCl | 29.22 | static | hollow_fiber_outer | 5 | 2 | PSS | PEI |  |  |  | 2 |  |  |  | 2 |  | NaCl | 1600 | 2 | 9 | 2
10.1016%j.desal.2021.115492 | 46.7 | 2021 | PES | hollow fiber | 150000 | 530 | PAH | 10-20 | 10 | 3.7 | NaCl | 150 | PSS | 1000 | 4 | 7.4 | NaCl | 30 | dynamic-static | hollow_fiber_inner | 5 | 5 | PSS | PSS | GA | 1 | 10 | 2.5 | 75 |  | -10.8 |  | 18.4 | MgCl2 | 500 | 3 | 15.9 | 99.1
10.1016%j.desal.2021.115492 | 46.7 | 2021 | PES | hollow fiber | 150000 | 530 | PAH | 10-20 | 10 | 3.7 | NaCl | 150 | PSS | 1000 | 4 | 7.4 | NaCl | 30 | dynamic-static | hollow_fiber_inner | 5 | 5 | PSS | PSS | GA | 1 | 10 | 2.5 | 75 |  | -10.8 |  | 18.4 | LiCl | 500 | 3 | 16 | 59.4
10.1016%j.desal.2021.115492 | 46.7 | 2021 | PES | hollow fiber | 150000 | 530 | PAH | 10-20 | 10 | 3.7 | NaCl | 150 | PSS | 1000 | 4 | 7.4 | NaCl | 30 | dynamic-static | hollow_fiber_inner | 5 | 5 | PSS | PSS | GA | 1 | 10 | 2.5 | 75 |  | -10.8 |  | 18.4 | NaCl | 500 | 3 | 16.1 | 58.2
10.1016%j.desal.2022.115793 | 172.26 | 2022 | PES | hollow fiber | 65000 | 380 | PAH | 10-20 | 10 |  | NaCl | 146.1 | PSS | 1000 | 4 |  | NaCl | 29.22 | dynamic-static | hollow_fiber_inner | 5 | 5 | PSS | PSS |  |  |  | 2.5 | [5 empty] | MgCl2 | 500 | 3 |  | 97.7
10.1016%j.desal.2022.115793 | 172.26 | 2022 | PES | hollow fiber | 65000 | 380 | PAH | 10-20 | 10 |  | NaCl | 146.1 | PSS | 1000 | 4 |  | NaCl | 29.22 | dynamic-static | hollow_fiber_inner | 5 | 5 | PSS | PSS |  |  |  | 2.5 | [5 empty] | CaCl2 | 500 | 3 |  | 99.5
10.1016%j.desal.2022.115793 | 172.26 | 2022 | PES | hollow fiber | 65000 | 380 | PAH | 10-20 | 10 |  | NaCl | 146.1 | PSS | 1000 | 4 |  | NaCl | 29.22 | dynamic-static | hollow_fiber_inner | 5 | 5 | PSS | PSS |  |  |  | 2.5 | [5 empty] | SrCl2 | 500 | 3 |  | 97.7
10.1016%j.desal.2022.115793 | 172.26 | 2022 | PES | hollow fiber | 65000 | 380 | PAH | 10-20 | 10 |  | NaCl | 146.1 | PSS | 1000 | 4 |  | NaCl | 29.22 | dynamic-static | hollow_fiber_inner | 5 | 5 | PSS | PSS |  |  |  | 2.5 | [5 empty] | MgSO4 | 500 | 3 |  | 90.8
10.1016%j.desal.2022.115793 | 172.26 | 2022 | PES | hollow fiber | 65000 | 380 | PAH | 10-20 | 10 |  | NaCl | 146.1 | PSS | 1000 | 4 |  | NaCl | 29.22 | dynamic-static | hollow_fiber_inner | 5 | 5 | PSS | PSS |  |  |  | 2.5 | [5 empty] | Na2SO4 | 500 | 3 |  | 17
10.1016%j.desal.2022.115793 | 172.26 | 2022 | PES | hollow fiber | 65000 | 380 | PAH | 10-20 | 10 |  | NaCl | 146.1 | PSS | 1000 | 4 |  | NaCl | 29.22 | dynamic-static | hollow_fiber_inner | 5 | 5 | PSS | PSS |  |  |  | 2.5 | [5 empty] | NaCl | 500 | 3 |  | 35.7
10.1016%j.desal.2022.115793 | 172.26 | 2022 | PES | hollow fiber | 65000 | 380 | PAH | 10-20 | 10 |  | NaCl | 146.1 | PSS | 1000 | 4 |  | NaCl | 29.22 | dynamic-static | hollow_fiber_inner | 5 | 5 | PSS | PSS |  |  |  | 2.5 | [5 empty] | Mg2+ | 1353 | 7 | 7.33 | 92
10.1016%j.desal.2022.115793 | 172.26 | 2022 | PES | hollow fiber | 65000 | 380 | PAH | 10-20 | 10 |  | NaCl | 146.1 | PSS | 1000 | 4 |  | NaCl | 29.22 | dynamic-static | hollow_fiber_inner | 5 | 5 | PSS | PSS |  |  |  | 2.5 | [5 empty] | Ca2+ | 336 | 7 | 7.33 | 80
10.1016%j.desal.2022.115793 | 172.26 | 2022 | PES | hollow fiber | 65000 | 380 | PAH | 10-20 | 10 |  | NaCl | 146.1 | PSS | 1000 | 4 |  | NaCl | 29.22 | dynamic-static | hollow_fiber_inner | 5 | 5 | PSS | PSS |  |  |  | 2.5 | [5 empty] | Sr2+ | 10 | 7 | 7.33 | 84
10.1016%j.desal.2022.115793 | 172.26 | 2022 | PES | hollow fiber | 65000 | 380 | PAH | 10-20 | 10 |  | NaCl | 146.1 | PSS | 1000 | 4 |  | NaCl | 29.22 | dynamic-static | hollow_fiber_inner | 5 | 5 | PSS | PSS | GA | 1 | 10 | 2.5 | [5 empty] | MgCl2 | 500 | 3 |  | 95
10.1016%j.desal.2022.115793 | 172.26 | 2022 | PES | hollow fiber | 65000 | 380 | PAH | 10-20 | 10 |  | NaCl | 146.1 | PSS | 1000 | 4 |  | NaCl | 29.22 | dynamic-static | hollow_fiber_inner | 5 | 5 | PSS | PSS | GA | 1 | 10 | 2.5 | [5 empty] | CaCl2 | 500 | 3 |  | 98.7
10.1016%j.desal.2022.115793 | 172.26 | 2022 | PES | hollow fiber | 65000 | 380 | PAH | 10-20 | 10 |  | NaCl | 146.1 | PSS | 1000 | 4 |  | NaCl | 29.22 | dynamic-static | hollow_fiber_inner | 5 | 5 | PSS | PSS | GA | 1 | 10 | 2.5 | [5 empty] | SrCl2 | 500 | 3 |  | 95
10.1016%j.desal.2022.115793 | 172.26 | 2022 | PES | hollow fiber | 65000 | 380 | PAH | 10-20 | 10 |  | NaCl | 146.1 | PSS | 1000 | 4 |  | NaCl | 29.22 | dynamic-static | hollow_fiber_inner | 5 | 5 | PSS | PSS | GA | 1 | 10 | 2.5 | [5 empty] | MgSO4 | 500 | 3 |  | 96.1
10.1016%j.desal.2022.115793 | 172.26 | 2022 | PES | hollow fiber | 65000 | 380 | PAH | 10-20 | 10 |  | NaCl | 146.1 | PSS | 1000 | 4 |  | NaCl | 29.22 | dynamic-static | hollow_fiber_inner | 5 | 5 | PSS | PSS | GA | 1 | 10 | 2.5 | [5 empty] | Na2SO4 | 500 | 3 |  | 86.5
10.1016%j.desal.2022.115793 | 172.26 | 2022 | PES | hollow fiber | 65000 | 380 | PAH | 10-20 | 10 |  | NaCl | 146.1 | PSS | 1000 | 4 |  | NaCl | 29.22 | dynamic-static | hollow_fiber_inner | 5 | 5 | PSS | PSS | GA | 1 | 10 | 2.5 | [5 empty] | NaCl | 500 | 3 |  | 47.4
10.1016%j.desal.2022.115793 | 172.26 | 2022 | PES | hollow fiber | 65000 | 380 | PAH | 10-20 | 10 |  | NaCl | 146.1 | PSS | 1000 | 4 |  | NaCl | 29.22 | dynamic-static | hollow_fiber_inner | 5 | 5 | PSS | PSS | GA | 1 | 10 | 2.5 | [5 empty] | Mg2+ | 1353 | 7 | 5.29 | 93
10.1016%j.desal.2022.115793 | 172.26 | 2022 | PES | hollow fiber | 65000 | 380 | PAH | 10-20 | 10 |  | NaCl | 146.1 | PSS | 1000 | 4 |  | NaCl | 29.22 | dynamic-static | hollow_fiber_inner | 5 | 5 | PSS | PSS | GA | 1 | 10 | 2.5 | [5 empty] | Ca2+ | 336 | 7 | 5.29 | 80
10.1016%j.desal.2022.115793 | 172.26 | 2022 | PES | hollow fiber | 65000 | 380 | PAH | 10-20 | 10 |  | NaCl | 146.1 | PSS | 1000 | 4 |  | NaCl | 29.22 | dynamic-static | hollow_fiber_inner | 5 | 5 | PSS | PSS | GA | 1 | 10 | 2.5 | [5 empty] | Sr2+ | 10 | 7 | 5.29 | 79
10.1016%j.desal.2023.117246 | 70.48 | 2023 | PES | hollow fiber | 10000 |  | PDADMAC | 200-350 | 10 |  | NaCl | 2.922 | PSS | 500-700 | 10 |  | NaCl | 2.922 | static | hollow_fiber_inner | 30 | 30 | PDADMAC | PSS |  |  |  | 1 |  |  |  | 3 |  | MgSO4 | 601.83 | 3 |  | 30
10.1016%j.desal.2023.117246 | 70.48 | 2023 | PES | hollow fiber | 10000 |  | PDADMAC | 200-350 | 25 |  | NaCl | 2.922 | PSS | 500-700 | 25 |  | NaCl | 2.922 | static | hollow_fiber_inner | 30 | 30 | PDADMAC | PSS |  |  |  | 1 |  |  |  | 3 |  | MgSO4 | 601.83 | 3 |  | 30
10.1016%j.desal.2023.117246 | 70.48 | 2023 | PES | hollow fiber | 10000 |  | PDADMAC | 200-350 | 50 |  | NaCl | 2.922 | PSS | 500-700 | 50 |  | NaCl | 2.922 | static | hollow_fiber_inner | 30 | 30 | PDADMAC | PSS |  |  |  | 1 |  |  |  | 3 |  | MgSO4 | 601.83 | 3 |  | 30
10.1016%j.desal.2023.117246 | 70.48 | 2023 | PES | hollow fiber | 10000 |  | PDADMAC | 200-350 | 10 |  | NaCl | 2.922 | PSS | 500-700 | 10 |  | NaCl | 2.922 | static | hollow_fiber_inner | 30 | 30 | PDADMAC | PSS |  |  |  | 1 |  |  |  | 3 |  | MgCl2 | 476.06 | 3 |  | 70
10.1016%j.desal.2023.117246 | 70.48 | 2023 | PES | hollow fiber | 10000 |  | PDADMAC | 200-350 | 25 |  | NaCl | 2.922 | PSS | 500-700 | 25 |  | NaCl | 2.922 | static | hollow_fiber_inner | 30 | 30 | PDADMAC | PSS |  |  |  | 1 |  |  |  | 3 |  | MgCl2 | 476.06 | 3 |  | 70
10.1016%j.desal.2023.117246 | 70.48 | 2023 | PES | hollow fiber | 10000 |  | PDADMAC | 200-350 | 50 |  | NaCl | 2.922 | PSS | 500-700 | 50 |  | NaCl | 2.922 | static | hollow_fiber_inner | 30 | 30 | PDADMAC | PSS |  |  |  | 1 |  |  |  | 3 |  | MgCl2 | 476.06 | 3 |  | 70
10.1016%j.memsci.2022.121027 | 88.81 | 2022 | PES | hollow fiber | 52000 | 230-250 | PAH | 10-20 | 10 |  | NaCl | 146.1 | PSS | 1000 | 4 |  | NaCl | 29.22 | dynamic | hollow_fiber_inner | 5 | 6 | PSS | PSS |  |  |  | 2.5 | [5 empty] | MgSO4 | 500 | 4
10.1016%j.memsci.2022.121027 | 88.81 | 2022 | PES | hollow fiber | 52000 | 230-250 | PAH | 10-20 | 10 |  | NaCl | 146.1 | PSS | 1000 | 4 |  | NaCl | 29.22 | dynamic | hollow_fiber_inner | 5 | 6 | PSS | PSS |  |  |  | 2.5 | [5 empty] | MgCl2 | 500 | 4
10.1016%j.memsci.2022.121027 | 88.81 | 2022 | PES | hollow fiber | 52000 | 230-250 | PAH | 10-20 | 10 |  | NaCl | 146.1 | PSS | 1000 | 4 |  | NaCl | 29.22 | dynamic | hollow_fiber_inner | 5 | 6 | PSS | PSS |  |  |  | 2.5 | [5 empty] | Na2SO4 | 500 | 4 |  | 26
10.1016%j.memsci.2022.121027 | 88.81 | 2022 | PES | hollow fiber | 52000 | 230-250 | PAH | 10-20 | 10 |  | NaCl | 146.1 | PSS | 1000 | 4 |  | NaCl | 29.22 | dynamic | hollow_fiber_inner | 5 | 6 | PSS | PSS |  |  |  | 2.5 | [5 empty] | LiCl | 500 | 4 |  | 80
10.1016%j.memsci.2022.121027 | 88.81 | 2022 | PES | hollow fiber | 52000 | 230-250 | PAH | 10-20 | 10 |  | NaCl | 146.1 | PSS | 1000 | 4 |  | NaCl | 29.22 | dynamic | hollow_fiber_inner | 5 | 6 | PSS | PSS | GA | 1 | 10 | 2.5 | [5 empty] | MgSO4 | 500 | 4
10.1016%j.memsci.2022.121027 | 88.81 | 2022 | PES | hollow fiber | 52000 | 230-250 | PAH | 10-20 | 10 |  | NaCl | 146.1 | PSS | 1000 | 4 |  | NaCl | 29.22 | dynamic | hollow_fiber_inner | 5 | 6 | PSS | PSS | GA | 1 | 10 | 2.5 | [5 empty] | MgCl2 | 500 | 4
10.1016%j.memsci.2022.121027 | 88.81 | 2022 | PES | hollow fiber | 52000 | 230-250 | PAH | 10-20 | 10 |  | NaCl | 146.1 | PSS | 1000 | 4 |  | NaCl | 29.22 | dynamic | hollow_fiber_inner | 5 | 6 | PSS | PSS | GA | 1 | 10 | 2.5 | [5 empty] | Na2SO4 | 500 | 4 |  | 64
10.1016%j.memsci.2022.121027 | 88.81 | 2022 | PES | hollow fiber | 52000 | 230-250 | PAH | 10-20 | 10 |  | NaCl | 146.1 | PSS | 1000 | 4 |  | NaCl | 29.22 | dynamic | hollow_fiber_inner | 5 | 6 | PSS | PSS | GA | 1 | 10 | 2.5 | [5 empty] | LiCl | 500 | 4 |  | 80
10.1016%j.seppur.2026.137020 | 233.26 | 2026 | PES | hollow fiber | 500000+ | 606 | PDADMAC | 200 | 0.1 |  | NaCl | 2.922 | PSS | 1000 | 0.1 |  | NaCl | 2.922 | static | hollow_fiber_inner | 10 | 10 | PDADMAC | PSS |  |  |  | 9 | 17.96 |  | -7.46 |  | 16.2 | MgSO4 | 500 | 3 |  | 86.8
10.1016%j.seppur.2026.137020 | 233.26 | 2026 | PES | hollow fiber | 500000+ | 606 | PDADMAC | 200 | 0.1 |  | NaCl | 2.922 | PSS | 1000 | 0.1 |  | NaCl | 2.922 | static | hollow_fiber_inner | 10 | 10 | PDADMAC | PSS |  |  |  | 9 | 17.96 |  | -7.46 |  | 16.2 | Na2SO4 | 500 | 3 |  | 48.4
10.1016%j.seppur.2026.137020 | 233.26 | 2026 | PES | hollow fiber | 500000+ | 606 | PDADMAC | 200 | 0.1 |  | NaCl | 2.922 | PSS | 1000 | 0.1 |  | NaCl | 2.922 | static | hollow_fiber_inner | 10 | 10 | PDADMAC | PSS |  |  |  | 9 | 17.96 |  | -7.46 |  | 16.2 | MgCl2 | 500 | 3 |  | 78.8
10.1016%j.seppur.2026.137020 | 233.26 | 2026 | PES | hollow fiber | 500000+ | 606 | PDADMAC | 200 | 0.1 |  | NaCl | 2.922 | PSS | 1000 | 0.1 |  | NaCl | 2.922 | static | hollow_fiber_inner | 10 | 10 | PDADMAC | PSS |  |  |  | 9 | 13.56 |  | -20.81 |  | 21.8 | MgSO4 | 500 | 3 |  | 80.1
10.1016%j.seppur.2026.137020 | 233.26 | 2026 | PES | hollow fiber | 500000+ | 606 | PDADMAC | 200 | 0.1 |  | NaCl | 2.922 | PSS | 1000 | 0.1 |  | NaCl | 2.922 | static | hollow_fiber_inner | 10 | 10 | PDADMAC | PSS |  |  |  | 9 | 13.56 |  | -20.81 |  | 21.8 | Na2SO4 | 500 | 3 |  | 73.2
10.1016%j.seppur.2026.137020 | 233.26 | 2026 | PES | hollow fiber | 500000+ | 606 | PDADMAC | 200 | 0.1 |  | NaCl | 2.922 | PSS | 1000 | 0.1 |  | NaCl | 2.922 | static | hollow_fiber_inner | 10 | 10 | PDADMAC | PSS |  |  |  | 9 | 13.56 |  | -20.81 |  | 21.8 | MgCl2 | 500 | 3 |  | 51.7
10.1016%j.seppur.2026.137020 | 233.26 | 2026 | PES | hollow fiber | 500000+ | 606 | PDADMAC | 200 | 0.1 |  | NaCl | 2.922 | PSS | 1000 | 0.1 |  | NaCl | 2.922 | static | hollow_fiber_inner | 10 | 10 | PDADMAC | PDADMAC |  |  |  | 9.5 | 20.45 |  | 9.96 |  | 19.6 | MgSO4 | 500 | 3 |  | 83.1
10.1016%j.seppur.2026.137020 | 233.26 | 2026 | PES | hollow fiber | 500000+ | 606 | PDADMAC | 200 | 0.1 |  | NaCl | 2.922 | PSS | 1000 | 0.1 |  | NaCl | 2.922 | static | hollow_fiber_inner | 10 | 10 | PDADMAC | PDADMAC |  |  |  | 9.5 | 20.45 |  | 9.96 |  | 19.6 | Na2SO4 | 500 | 3 |  | 32.2
10.1016%j.seppur.2026.137020 | 233.26 | 2026 | PES | hollow fiber | 500000+ | 606 | PDADMAC | 200 | 0.1 |  | NaCl | 2.922 | PSS | 1000 | 0.1 |  | NaCl | 2.922 | static | hollow_fiber_inner | 10 | 10 | PDADMAC | PDADMAC |  |  |  | 9.5 | 20.45 |  | 9.96 |  | 19.6 | MgCl2 | 500 | 3 |  | 95.2
10.1016%j.seppur.2026.137020 | 233.26 | 2026 | PES | hollow fiber | 500000+ | 606 | PDADMAC | 200 | 0.1 |  | NaCl | 2.922 | PSS | 1000 | 0.1 |  | NaCl | 2.922 | static | hollow_fiber_inner | 10 | 10 | PDADMAC | PDADMAC |  |  |  | 9.5 | 15.51 |  | -2.61 |  | 21.7 | MgSO4 | 500 | 3 |  | 81.7
10.1016%j.seppur.2026.137020 | 233.26 | 2026 | PES | hollow fiber | 500000+ | 606 | PDADMAC | 200 | 0.1 |  | NaCl | 2.922 | PSS | 1000 | 0.1 |  | NaCl | 2.922 | static | hollow_fiber_inner | 10 | 10 | PDADMAC | PDADMAC |  |  |  | 9.5 | 15.51 |  | -2.61 |  | 21.7 | Na2SO4 | 500 | 3 |  | 29.3
10.1016%j.seppur.2026.137020 | 233.26 | 2026 | PES | hollow fiber | 500000+ | 606 | PDADMAC | 200 | 0.1 |  | NaCl | 2.922 | PSS | 1000 | 0.1 |  | NaCl | 2.922 | static | hollow_fiber_inner | 10 | 10 | PDADMAC | PDADMAC |  |  |  | 9.5 | 15.51 |  | -2.61 |  | 21.7 | MgCl2 | 500 | 3 |  | 93.4
10.1016%j.seppur.2026.137020 | 233.26 | 2026 | PES | hollow fiber | 500000+ | 606 | PDADMAC | 200 | 0.1 |  | NaCl | 2.922 | PSS | 1000 | 0.1 |  | NaCl | 2.922 | static | hollow_fiber_inner | 10 | 10 | PDADMAC | PSS |  |  |  | 9 |  |  |  |  | 13.7 | MgSO4 | 500 | 3 |  | 91.4
10.1016%j.seppur.2026.137020 | 233.26 | 2026 | PES | hollow fiber | 500000+ | 606 | PDADMAC | 200 | 0.1 |  | NaCl | 2.922 | PSS | 1000 | 0.1 |  | NaCl | 2.922 | static | hollow_fiber_inner | 10 | 10 | PDADMAC | PSS |  |  |  | 9 |  |  |  |  | 13.7 | Na2SO4 | 500 | 3 |  | 39.4
10.1016%j.seppur.2026.137020 | 233.26 | 2026 | PES | hollow fiber | 500000+ | 606 | PDADMAC | 200 | 0.1 |  | NaCl | 2.922 | PSS | 1000 | 0.1 |  | NaCl | 2.922 | static | hollow_fiber_inner | 10 | 10 | PDADMAC | PSS |  |  |  | 9 |  |  |  |  | 13.7 | MgCl2 | 500 | 3 |  | 88.2
10.1016%j.seppur.2026.137020 | 233.26 | 2026 | PES | hollow fiber | 500000+ | 606 | PDADMAC | 200 | 0.1 |  | NaCl | 2.922 | PSS | 1000 | 0.1 |  | NaCl | 2.922 | static | hollow_fiber_inner | 10 | 10 | PDADMAC | PDADMAC |  |  |  | 9.5 |  |  |  |  | 14.8 | MgSO4 | 500 | 3 |  | 85.8
10.1016%j.seppur.2026.137020 | 233.26 | 2026 | PES | hollow fiber | 500000+ | 606 | PDADMAC | 200 | 0.1 |  | NaCl | 2.922 | PSS | 1000 | 0.1 |  | NaCl | 2.922 | static | hollow_fiber_inner | 10 | 10 | PDADMAC | PDADMAC |  |  |  | 9.5 |  |  |  |  | 14.8 | Na2SO4 | 500 | 3 |  | 30.8
10.1016%j.seppur.2026.137020 | 233.26 | 2026 | PES | hollow fiber | 500000+ | 606 | PDADMAC | 200 | 0.1 |  | NaCl | 2.922 | PSS | 1000 | 0.1 |  | NaCl | 2.922 | static | hollow_fiber_inner | 10 | 10 | PDADMAC | PDADMAC |  |  |  | 9.5 |  |  |  |  | 14.8 | MgCl2 | 500 | 3 |  | 97.1
10.1016%j.seppur.2026.137020 | 233.26 | 2026 | PES | hollow fiber | 500000+ | 606 | PDADMAC | 200 | 0.1 |  | NaCl | 2.922 | PSS | 1000 | 0.1 |  | NaCl | 2.922 | static | hollow_fiber_inner | 10 | 10 | PDADMAC | PSS |  |  |  | 9 |  |  |  |  | 13.6 | MgSO4 | 500 | 3 |  | 91.3
10.1016%j.seppur.2026.137020 | 233.26 | 2026 | PES | hollow fiber | 500000+ | 606 | PDADMAC | 200 | 0.1 |  | NaCl | 2.922 | PSS | 1000 | 0.1 |  | NaCl | 2.922 | static | hollow_fiber_inner | 10 | 10 | PDADMAC | PSS |  |  |  | 9 |  |  |  |  | 13.6 | Na2SO4 | 500 | 3 |  | 35.3
10.1016%j.seppur.2026.137020 | 233.26 | 2026 | PES | hollow fiber | 500000+ | 606 | PDADMAC | 200 | 0.1 |  | NaCl | 2.922 | PSS | 1000 | 0.1 |  | NaCl | 2.922 | static | hollow_fiber_inner | 10 | 10 | PDADMAC | PSS |  |  |  | 9 |  |  |  |  | 13.6 | MgCl2 | 500 | 3 |  | 90.3
10.1016%j.seppur.2026.137020 | 233.26 | 2026 | PES | hollow fiber | 500000+ | 606 | PDADMAC | 200 | 0.1 |  | NaCl | 2.922 | PSS | 1000 | 0.1 |  | NaCl | 2.922 | static | hollow_fiber_inner | 10 | 10 | PDADMAC | PDADMAC |  |  |  | 9.5 |  |  |  |  | 12.1 | MgSO4 | 500 | 3 |  | 88
10.1016%j.seppur.2026.137020 | 233.26 | 2026 | PES | hollow fiber | 500000+ | 606 | PDADMAC | 200 | 0.1 |  | NaCl | 2.922 | PSS | 1000 | 0.1 |  | NaCl | 2.922 | static | hollow_fiber_inner | 10 | 10 | PDADMAC | PDADMAC |  |  |  | 9.5 |  |  |  |  | 12.1 | Na2SO4 | 500 | 3 |  | 31.2
10.1016%j.seppur.2026.137020 | 233.26 | 2026 | PES | hollow fiber | 500000+ | 606 | PDADMAC | 200 | 0.1 |  | NaCl | 2.922 | PSS | 1000 | 0.1 |  | NaCl | 2.922 | static | hollow_fiber_inner | 10 | 10 | PDADMAC | PDADMAC |  |  |  | 9.5 |  |  |  |  | 12.1 | MgCl2 | 500 | 3 |  | 94.3
10.1016%j.watres.2024.122933 | 112.72 | 2024 | PES | hollow fiber |  |  | PAH | 10-20 |  |  | NaCl | 29.22 | PSS | 1000 |  |  | NaCl | 29.22 | dynamic | hollow_fiber_inner |  |  | PSS | PSS |  |  |  | 2.5 |  |  | -25.8 |  | 7.8 | NaCl | 500 | 3 |  | 81.1
10.1016%j.watres.2024.122933 | 112.72 | 2024 | PES | hollow fiber |  |  | PAH | 10-20 |  |  | NaCl | 29.22 | PSS | 1000 |  |  | NaCl | 29.22 | dynamic | hollow_fiber_inner |  |  | PSS | PSS |  |  |  | 2.5 |  |  | -25.8 |  | 7.8 | MgSO4 | 500 | 3 |  | 96
10.1016%j.watres.2024.122933 | 112.72 | 2024 | PES | hollow fiber |  |  | PAH | 10-20 |  |  | NaCl | 29.22 | PSS | 1000 |  |  | NaCl | 29.22 | dynamic | hollow_fiber_inner |  |  | PSS | PSS |  |  |  | 2.5 |  |  | -25.8 |  | 7.8 | MgCl2 | 500 | 3 |  | 99
10.1016%j.watres.2024.122933 | 112.72 | 2024 | PES | hollow fiber |  |  | PAH | 10-20 |  |  | NaCl | 29.22 | PSS | 1000 |  |  | NaCl | 29.22 | dynamic | hollow_fiber_inner |  |  | PSS | PSS |  |  |  | 2.5 |  |  | -25.8 |  | 7.8 | Na2SO4 | 500 | 3 |  | 27.2
10.1016%j.watres.2024.122933 | 112.72 | 2024 | PES | hollow fiber |  |  | PDADMAC | 200 |  |  | NaCl | 29.22 | PSS | 1000 |  |  | NaCl | 29.22 | dynamic | hollow_fiber_inner |  |  | PSS | PSS |  |  |  | 2.5 |  |  | -29.1 |  | 10.5 | NaCl | 500 | 3 |  | 15.9
10.1016%j.watres.2024.122933 | 112.72 | 2024 | PES | hollow fiber |  |  | PDADMAC | 200 |  |  | NaCl | 29.22 | PSS | 1000 |  |  | NaCl | 29.22 | dynamic | hollow_fiber_inner |  |  | PSS | PSS |  |  |  | 2.5 |  |  | -29.1 |  | 10.5 | MgSO4 | 500 | 3 |  | 93.1
10.1016%j.watres.2024.122933 | 112.72 | 2024 | PES | hollow fiber |  |  | PDADMAC | 200 |  |  | NaCl | 29.22 | PSS | 1000 |  |  | NaCl | 29.22 | dynamic | hollow_fiber_inner |  |  | PSS | PSS |  |  |  | 2.5 |  |  | -29.1 |  | 10.5 | MgCl2 | 500 | 3 |  | 86.4
10.1016%j.watres.2024.122933 | 112.72 | 2024 | PES | hollow fiber |  |  | PDADMAC | 200 |  |  | NaCl | 29.22 | PSS | 1000 |  |  | NaCl | 29.22 | dynamic | hollow_fiber_inner |  |  | PSS | PSS |  |  |  | 2.5 |  |  | -29.1 |  | 10.5 | Na2SO4 | 500 | 3 |  | 89.1
10.1016%j.watres.2024.122933 | 112.72 | 2024 | PES | hollow fiber |  |  | PVBTMAC | 400 |  |  | NaCl | 29.22 | PSS | 1000 |  |  | NaCl | 29.22 | dynamic | hollow_fiber_inner |  |  | PSS | PSS |  |  |  | 2.5 |  |  | -30.7 |  | 24.6 | NaCl | 500 | 3 |  | 4.7
10.1016%j.watres.2024.122933 | 112.72 | 2024 | PES | hollow fiber |  |  | PVBTMAC | 400 |  |  | NaCl | 29.22 | PSS | 1000 |  |  | NaCl | 29.22 | dynamic | hollow_fiber_inner |  |  | PSS | PSS |  |  |  | 2.5 |  |  | -30.7 |  | 24.6 | MgSO4 | 500 | 3 |  | 46.9
10.1016%j.watres.2024.122933 | 112.72 | 2024 | PES | hollow fiber |  |  | PVBTMAC | 400 |  |  | NaCl | 29.22 | PSS | 1000 |  |  | NaCl | 29.22 | dynamic | hollow_fiber_inner |  |  | PSS | PSS |  |  |  | 2.5 |  |  | -30.7 |  | 24.6 | MgCl2 | 500 | 3 |  | 33.8
10.1016%j.watres.2024.122933 | 112.72 | 2024 | PES | hollow fiber |  |  | PVBTMAC | 400 |  |  | NaCl | 29.22 | PSS | 1000 |  |  | NaCl | 29.22 | dynamic | hollow_fiber_inner |  |  | PSS | PSS |  |  |  | 2.5 |  |  | -30.7 |  | 24.6 | Na2SO4 | 500 | 3 |  | 71.5
10.1016%j.watres.2025.124340 | 151.61 | 2025 | PES | hollow fiber | 113000 | 425 | PDADMAC | 200-350 |  |  | NaF | 21 | PSS | 1000 |  |  | NaF | 21 | dynamic | hollow_fiber_inner |  |  | PDADMAC | PSS |  |  |  | 2.5 | 10.8 |  |  | 3 |  | MgSO4 | 500 | 3 |  | 68.1
10.1016%j.watres.2025.124340 | 151.61 | 2025 | PES | hollow fiber | 113000 | 425 | PDADMAC | 200-350 |  |  | NaF | 21 | PSS | 1000 |  |  | NaF | 21 | dynamic | hollow_fiber_inner |  |  | PDADMAC | PSS |  |  |  | 2.5 | 10.8 |  |  | 3 |  | MgCl2 | 500 | 3 |  | 10.5
10.1016%j.watres.2025.124340 | 151.61 | 2025 | PES | hollow fiber | 113000 | 425 | PDADMAC | 200-350 |  |  | NaF | 21 | PSS | 1000 |  |  | NaF | 21 | dynamic | hollow_fiber_inner |  |  | PDADMAC | PSS |  |  |  | 2.5 | 10.8 |  |  | 3 |  | Na2SO4 | 500 | 3
10.1016%j.watres.2025.124340 | 151.61 | 2025 | PES | hollow fiber | 113000 | 425 | PDADMAC | 200-350 |  |  | NaAc | 41.02 | PSS | 1000 |  |  | NaAc | 41.02 | dynamic | hollow_fiber_inner |  |  | PDADMAC | PSS |  |  |  | 2.5 |  |  |  | 3 | 14 | MgSO4 | 500 | 3 |  | 74.2
10.1016%j.watres.2025.124340 | 151.61 | 2025 | PES | hollow fiber | 113000 | 425 | PDADMAC | 200-350 |  |  | NaAc | 41.02 | PSS | 1000 |  |  | NaAc | 41.02 | dynamic | hollow_fiber_inner |  |  | PDADMAC | PSS |  |  |  | 2.5 |  |  |  | 3 | 14 | MgCl2 | 500 | 3 |  | 9.9
10.1016%j.watres.2025.124340 | 151.61 | 2025 | PES | hollow fiber | 113000 | 425 | PDADMAC | 200-350 |  |  | NaAc | 41.02 | PSS | 1000 |  |  | NaAc | 41.02 | dynamic | hollow_fiber_inner |  |  | PDADMAC | PSS |  |  |  | 2.5 |  |  |  | 3 | 14 | Na2SO4 | 500 | 3
10.1016%j.watres.2025.124340 | 151.61 | 2025 | PES | hollow fiber | 113000 | 425 | PDADMAC | 200-350 |  |  | NaCl | 29.22 | PSS | 1000 |  |  | NaCl | 29.22 | dynamic | hollow_fiber_inner |  |  | PDADMAC | PSS |  |  |  | 2.5 |  |  |  | 3 | 9.7 | MgSO4 | 500 | 3 |  | 87.9
10.1016%j.watres.2025.124340 | 151.61 | 2025 | PES | hollow fiber | 113000 | 425 | PDADMAC | 200-350 |  |  | NaCl | 29.22 | PSS | 1000 |  |  | NaCl | 29.22 | dynamic | hollow_fiber_inner |  |  | PDADMAC | PSS |  |  |  | 2.5 |  |  |  | 3 | 9.7 | MgCl2 | 500 | 3 |  | 67.3
10.1016%j.watres.2025.124340 | 151.61 | 2025 | PES | hollow fiber | 113000 | 425 | PDADMAC | 200-350 |  |  | NaCl | 29.22 | PSS | 1000 |  |  | NaCl | 29.22 | dynamic | hollow_fiber_inner |  |  | PDADMAC | PSS |  |  |  | 2.5 |  |  |  | 3 | 9.7 | Na2SO4 | 500 | 3
10.1016%j.watres.2025.124340 | 151.61 | 2025 | PES | hollow fiber | 113000 | 425 | PDADMAC | 200-350 |  |  | NaBr | 51.45 | PSS | 1000 |  |  | NaBr | 51.45 | dynamic | hollow_fiber_inner |  |  | PDADMAC | PSS |  |  |  | 2.5 |  |  |  | 3 | 7.7 | MgSO4 | 500 | 3 |  | 93.8
10.1016%j.watres.2025.124340 | 151.61 | 2025 | PES | hollow fiber | 113000 | 425 | PDADMAC | 200-350 |  |  | NaBr | 51.45 | PSS | 1000 |  |  | NaBr | 51.45 | dynamic | hollow_fiber_inner |  |  | PDADMAC | PSS |  |  |  | 2.5 |  |  |  | 3 | 7.7 | MgCl2 | 500 | 3 |  | 89.4
10.1016%j.watres.2025.124340 | 151.61 | 2025 | PES | hollow fiber | 113000 | 425 | PDADMAC | 200-350 |  |  | NaBr | 51.45 | PSS | 1000 |  |  | NaBr | 51.45 | dynamic | hollow_fiber_inner |  |  | PDADMAC | PSS |  |  |  | 2.5 |  |  |  | 3 | 7.7 | Na2SO4 | 500 | 3
10.1016%j.watres.2025.124340 | 151.61 | 2025 | PES | hollow fiber | 113000 | 425 | PDADMAC | 200-350 |  |  | NaNO3 | 42.5 | PSS | 1000 |  |  | NaNO3 | 42.5 | dynamic | hollow_fiber_inner |  |  | PDADMAC | PSS |  |  |  | 2.5 | 16.3 |  |  | 3 | 9.7 | MgSO4 | 500 | 3 |  | 94.1
10.1016%j.watres.2025.124340 | 151.61 | 2025 | PES | hollow fiber | 113000 | 425 | PDADMAC | 200-350 |  |  | NaNO3 | 42.5 | PSS | 1000 |  |  | NaNO3 | 42.5 | dynamic | hollow_fiber_inner |  |  | PDADMAC | PSS |  |  |  | 2.5 | 16.3 |  |  | 3 | 9.7 | MgCl2 | 500 | 3 |  | 95.6
10.1016%j.watres.2025.124340 | 151.61 | 2025 | PES | hollow fiber | 113000 | 425 | PDADMAC | 200-350 |  |  | NaNO3 | 42.5 | PSS | 1000 |  |  | NaNO3 | 42.5 | dynamic | hollow_fiber_inner |  |  | PDADMAC | PSS |  |  |  | 2.5 | 16.3 |  |  | 3 | 9.7 | Na2SO4 | 500 | 3 |  | 87.5
10.1021%acs.est.5c04092 | 50.2 | 2025 | PES | hollow fiber | 113000 |  | PVAm | 3000 |  |  |  |  | PSS | 1000 | [5 empty] | hollow_fiber_inner |  |  | PVAm | PSS |  |  |  | 7 | [5 empty] | MgCl2 | 500 | 3 |  | 17.6
10.1021%acs.est.5c04092 | 50.2 | 2025 | PES | hollow fiber | 113000 |  | PVAm | 3000 |  |  |  |  | PSS | 1000 | [5 empty] | hollow_fiber_inner |  |  | PVAm | PSS |  |  |  | 7 | [5 empty] | Na2SO4 | 500 | 3 |  | 99.2
10.1021%acs.est.5c04092 | 50.2 | 2025 | PES | hollow fiber | 113000 |  | PVAm | 100 |  |  |  |  | PSS | 70 | [5 empty] | hollow_fiber_inner |  |  | PVAm | PSS |  |  |  | 7 | [5 empty] | MgCl2 | 500 | 3 |  | 81.4
10.1021%acs.est.5c04092 | 50.2 | 2025 | PES | hollow fiber | 113000 |  | PVAm | 100 |  |  |  |  | PSS | 70 | [5 empty] | hollow_fiber_inner |  |  | PVAm | PSS |  |  |  | 7 | [5 empty] | Na2SO4 | 500 | 3 |  | 99.5
10.1021%acsapm.9b00503 | 60.76 | 2019 | PES | hollow fiber | 7500 | 150 | PAH | 50 | 0.1 |  | NaCl | 2.922 | PSS | 70 | 0.1 |  | NaCl | 2.922 | static | hollow_fiber_inner | 15 | 15 | PAH | PAH | GA | 0.751 | 300 | 4.5 |  |  |  | 3 |  | CaCl2 | 554.9 | 3 |  | 75
10.1021%acsapm.9b00503 | 60.76 | 2019 | PES | hollow fiber | 7500 | 150 | PAH | 50 | 0.1 |  | NaCl | 2.922 | PSS | 70 | 0.1 |  | NaCl | 2.922 | static | hollow_fiber_inner | 15 | 15 | PAH | PAH | GA | 0.751 | 300 | 4.5 |  |  |  | 3 |  | CaCl2 | 554.9 | 3 |  | 73
10.1021%acsapm.9b00503 | 60.76 | 2019 | PES | hollow fiber | 7500 | 150 | PAH | 50 | 0.1 |  | NaCl | 2.922 | PSS | 70 | 0.1 |  | NaCl | 2.922 | static | hollow_fiber_inner | 15 | 15 | PAH | PAH | GA | 0.751 | 300 | 4.5 |  |  |  | 3 |  | Na2SO4 | 710.2 | 3 |  | 80